## Sheet1
Simulation | Iteration number | Condition | Parameter D2 | Parameter Ts | Parameter p | Error | Experiment Cutting Force | Simulation Cutting Force | Error Fc | Experiment Normal Force | Simulation Normal Force | Error Fn | Experiment CCR | Simulation CCR | Error CCR | Experiment CSR | Simulation CSR | Error CSR
0 | 1 | v1000_h100_gam-6 | 0.55 | 698.6 | 0.79 | 0.2250769 | 1565.5 | 1990.63 | 0.2715618 | 1065.04 | 878.4 | 0.1752422 | 2.56 | 2.062569 | 0.194309 | 1.23 | 1.027604 | 0.1645498
1 | 1 | v1000_h100_gam-6 | 1.42 | 617.35 | 0.87 | 0.2139301 | 1565.5 | 1990.63 | 0.2715618 | 1065.04 | 878.4 | 0.1752422 | 2.56 | 2.17795 | 0.1492382 | 1.23 | 1.040719 | 0.1538868
2 | 1 | v166_h100_gam6 | 0.55 | 698.6 | 0.79 | 0.1780543 | 1565.5 | 1990.63 | 0.2715618 | 1065.04 | 878.4 | 0.1752422 | 2.56 | 2.300557 | 0.1013449 | 1.23 | 1.257553 | 0.02240078
3 | 01 | v166_h100_gam6 | 1.42 | 617.35 | 0.87 | 0.1718801 | 1565.5 | 1990.63 | 0.2715618 | 1065.04 | 878.4 | 0.1752422 | 2.56 | 2.324842 | 0.09185846 | 1.23 | 1.22875 | 0.001016301