## Evaluation Statistics
| Normal Cutting Force FcN in the range of 25-100 % [N] |  |  |  | Cutting Force Fc in the range of 25-100 % [N] |  |  |  | Temperature Evaluation at the Last Frame |  | Temperature Evaluation at Frame with Tmax at 1st Node
Filename | Minimum | Maximum | Mean | Standard Deviation | Minimum | Maximum | Mean | Standard Deviation | Maximum Temperature [°C] | Penetration Depth for Temperature < 60°C [µm] | Maximum Temperature [°C] | Penetration Depth for Temperature < 60°C [µm]
sim_v1000_h100_gam-6_int_01_set_01 | 707.64 | 1109.57 | 878.4 | 89.47 | 1747.54 | 2254.28 | 1990.63 | 125.89 | 113.84 | 360 | 113.84 | 360
sim_v1000_h100_gam-6_int_01_set_02 | 707.64 | 1109.57 | 878.4 | 89.47 | 1747.54 | 2254.28 | 1990.63 | 125.89 | 113.84 | 360 | 113.84 | 360
sim_v166_h100_gam6_int_01_set_01 | 707.64 | 1109.57 | 878.4 | 89.47 | 1747.54 | 2254.28 | 1990.63 | 125.89 | 113.84 | 360 | 113.84 | 360
sim_v166_h100_gam6_int_01_set_02 | 707.64 | 1109.57 | 878.4 | 89.47 | 1747.54 | 2254.28 | 1990.63 | 125.89 | 113.84 | 360 | 113.84 | 360

## sim_v1000_h100_gam-6_int_01_set
Time [ms] | Cutting Force Fc [N] | Normal Cutting Force FcN [N] | Penetration Depth [µm] | Temperature at Last Frame [°C] | Maximum Temperature [°C] | Time [ms] | Temperature at 1st Node [°C]
0 | 0 | 0 | 0 | 113.84 | 113.84 | 0 | 20
0.01 | 0 | 0 | 5 | 113.82 | 113.82 | 0.24 | 20
0.02 | 0 | 0 | 10 | 113.77 | 113.77 | 0.48 | 20
0.04 | 0 | 0 | 15 | 113.69 | 113.69 | 0.72 | 20
0.05 | 0 | 0 | 20 | 113.57 | 113.57 | 0.96 | 20
0.06 | 0 | 0 | 25 | 113.41 | 113.41 | 1.2 | 20
0.07 | 0 | 0 | 30 | 113.22 | 113.22 | 1.44 | 20
0.08 | 0 | 0 | 35 | 112.99 | 112.99 | 1.68 | 20
0.1 | 0 | 0 | 40 | 112.73 | 112.73 | 1.92 | 20
0.11 | 0 | 0 | 45 | 112.44 | 112.44 | 2.16 | 20
0.12 | 127.29 | 14.39 | 50 | 112.11 | 112.11 | 2.4 | 20
0.13 | 300.93 | 50.8 | 55 | 111.74 | 111.74 | 2.64 | 20
0.14 | 508.82 | 82.07 | 60 | 111.35 | 111.35 | 2.88 | 20
0.16 | 674.37 | 121.06 | 65 | 110.92 | 110.92 | 3.12 | 20
0.17 | 803.29 | 189.77 | 70 | 110.45 | 110.45 | 3.36 | 20
0.18 | 890.19 | 260.74 | 75 | 109.96 | 109.96 | 3.6 | 20
0.19 | 956.51 | 293.83 | 80 | 109.43 | 109.43 | 3.84 | 20
0.2 | 1022.65 | 342.94 | 85 | 108.87 | 108.87 | 4.08 | 20
0.22 | 1131.62 | 409.83 | 90 | 108.29 | 108.29 | 4.32 | 20
0.23 | 1169.29 | 439.74 | 95 | 107.67 | 107.67 | 4.56 | 20
0.24 | 1205.17 | 461.05 | 100 | 107.02 | 107.02 | 4.8 | 20
0.25 | 1245.87 | 480.48 | 105 | 106.35 | 106.35 | 5.04 | 20
0.26 | 1267.56 | 493.13 | 110 | 105.64 | 105.64 | 5.28 | 20
0.28 | 1283.28 | 491.29 | 115 | 104.91 | 104.91 | 5.52 | 20
0.29 | 1301.34 | 496.13 | 120 | 104.15 | 104.15 | 5.76 | 20
0.3 | 1314.4 | 491.79 | 125 | 103.37 | 103.37 | 6 | 20
0.31 | 1338.75 | 494.27 | 130 | 102.56 | 102.56 | 6.24 | 20
0.32 | 1353.34 | 498.93 | 135 | 101.72 | 101.72 | 6.48 | 20
0.34 | 1373.89 | 507.37 | 140 | 100.86 | 100.86 | 6.72 | 20
0.35 | 1395.85 | 522.37 | 145 | 99.99 | 99.99 | 6.96 | 20
0.36 | 1409.28 | 524.79 | 150 | 99.09 | 99.09 | 7.2 | 20
0.37 | 1426.8 | 522.44 | 160 | 97.25 | 97.25 | 7.44 | 20
0.38 | 1437.51 | 523.9 | 170 | 95.34 | 95.34 | 7.68 | 20
0.4 | 1456.25 | 531.25 | 180 | 93.37 | 93.37 | 7.92 | 20
0.41 | 1459.73 | 522.49 | 190 | 91.35 | 91.35 | 8.16 | 20
0.42 | 1486.31 | 541.63 | 200 | 89.28 | 89.28 | 8.4 | 20
0.43 | 1496.52 | 539.3 | 210 | 87.17 | 87.17 | 8.64 | 20
0.44 | 1505.69 | 546.91 | 220 | 85.03 | 85.03 | 8.88 | 20
0.46 | 1521.67 | 550.74 | 230 | 82.87 | 82.87 | 9.12 | 0
0.47 | 1539.39 | 560.05 | 240 | 80.69 | 80.69 | 9.36 | 79.4
0.48 | 1546.82 | 562.01 | 250 | 78.51 | 78.51 | 9.6 | 80.63
0.49 | 1557.49 | 554.28 | 260 | 76.34 | 76.34 | 9.84 | 82.81
0.5 | 1563.22 | 549.36 | 270 | 74.19 | 74.19 | 10.08 | 85.62
0.52 | 1573.11 | 551.24 | 280 | 72.06 | 72.06 | 10.32 | 88.95
0.53 | 1585.41 | 564.15 | 290 | 69.97 | 69.97 | 10.56 | 92.55
0.54 | 1599.55 | 569.85 | 300 | 67.93 | 67.93 | 10.8 | 96.3
0.55 | 1613.23 | 573.28 | 320 | 64 | 64 | 11.04 | 100.17
0.56 | 1613.11 | 564.87 | 340 | 60.32 | 60.32 | 11.28 | 103.94
0.58 | 1626.66 | 571.48 | 360 | 56.94 | 56.94 | 11.52 | 107.47
0.59 | 1621.81 | 566.46 | 380 | 53.92 | 53.92 | 11.76 | 110.78
0.6 | 1655.11 | 580.82 | 400 | 51.31 | 51.31 | 12 | 113.84
0.61 | 1660.36 | 585.33 | 420 | 49.13 | 49.13
0.62 | 1657.61 | 569.13 | 440 | 47.41 | 47.41
0.64 | 1675.17 | 576.75 | 460 | 46.17 | 46.17
0.65 | 1676.19 | 567.89 | 480 | 45.42 | 45.42
0.66 | 1678.66 | 555.43 | 500 | 45.17 | 45.17
0.67 | 1699.35 | 563.78
0.68 | 1724.52 | 580.32
0.7 | 1702.71 | 562.43
0.71 | 1700.44 | 556.31
0.72 | 1728.65 | 544.07
0.73 | 1727.84 | 540.44
0.74 | 1758.96 | 543.27
0.76 | 1746.9 | 541.34
0.77 | 1766.94 | 539.55
0.78 | 1778.67 | 536.03
0.79 | 1768.66 | 528.76
0.8 | 1788.55 | 530.84
0.82 | 1787.36 | 526.77
0.83 | 1785.71 | 530.82
0.84 | 1791.25 | 524.54
0.85 | 1805.94 | 524.93
0.86 | 1811.4 | 531.25
0.88 | 1811.25 | 523.9
0.89 | 1833.93 | 524.87
0.9 | 1802.68 | 509.73
0.91 | 1840.06 | 523.78
0.92 | 1841.7 | 528.1
0.94 | 1846.6 | 514.12
0.95 | 1863.36 | 525.57
0.96 | 1861.96 | 520.98
0.97 | 1868.7 | 523.48
0.98 | 1863.34 | 526.06
1 | 1883.71 | 528.93
1.01 | 1880.29 | 524.66
1.02 | 1893.19 | 529.37
1.03 | 1892.77 | 530.61
1.04 | 1911.93 | 531.6
1.06 | 1898.77 | 536.97
1.07 | 1925.3 | 539
1.08 | 1925.33 | 537.18
1.09 | 1926.54 | 543.71
1.1 | 1950.77 | 554.96
1.12 | 1949.32 | 549.33
1.13 | 1951.57 | 562.97
1.14 | 1955.8 | 561.32
1.15 | 1977.8 | 571.67
1.16 | 1962.65 | 568.33
1.18 | 1978.48 | 568.08
1.19 | 1973.87 | 572.59
1.2 | 1985.5 | 572.21
1.21 | 1982.7 | 577.21
1.22 | 1987.75 | 579.29
1.24 | 1987.13 | 580.92
1.25 | 2001.09 | 590.77
1.26 | 2010.63 | 599.14
1.27 | 1992.98 | 599.97
1.28 | 2009.75 | 609.31
1.3 | 2010.91 | 600.39
1.31 | 1962.77 | 605.91
1.32 | 2025.38 | 622.43
1.33 | 2026.78 | 618.58
1.34 | 2028.42 | 618.61
1.36 | 2029.62 | 620.33
1.37 | 2038.48 | 625.88
1.38 | 2035.37 | 629.65
1.39 | 2041.07 | 631.83
1.4 | 2040.29 | 629.54
1.42 | 2051.23 | 639.36
1.43 | 2055.95 | 646.31
1.44 | 2052.44 | 650.24
1.45 | 2063.11 | 646.22
1.46 | 2066.48 | 654.26
1.48 | 2074.5 | 654.58
1.49 | 2079.5 | 660.01
1.5 | 2078.62 | 662.51
1.51 | 2067.57 | 654.31
1.52 | 2078.53 | 661.01
1.54 | 2094.53 | 666.89
1.55 | 2113.33 | 676.69
1.56 | 2111.9 | 679.07
1.57 | 2104.45 | 670.94
1.58 | 2108.9 | 679.32
1.6 | 2112.25 | 679.66
1.61 | 2117.94 | 689.02
1.62 | 2141.78 | 693.65
1.63 | 2130.52 | 692.85
1.64 | 2128.74 | 694.75
1.66 | 2146.42 | 699.61
1.67 | 2141.28 | 698.38
1.68 | 2156.8 | 707.56
1.69 | 2172.12 | 709.59
1.7 | 2165.47 | 703.88
1.72 | 2162.12 | 704.04
1.73 | 2161.14 | 707.38
1.74 | 2169.75 | 711.08
1.75 | 2175.64 | 715.79
1.76 | 2172.82 | 720.58
1.78 | 2184.39 | 715.63
1.79 | 2153.1 | 704.37
1.8 | 2180.56 | 710.26
1.81 | 2197.05 | 716.07
1.82 | 2188.66 | 713.04
1.84 | 2199.69 | 724.11
1.85 | 2195.57 | 719.56
1.86 | 2213.31 | 727.74
1.87 | 2213.36 | 734.01
1.88 | 2216.05 | 734.7
1.9 | 2197.97 | 731.9
1.91 | 2227.73 | 743.83
1.92 | 2238.72 | 748.59
1.93 | 2235.33 | 745.81
1.94 | 2235.57 | 742.94
1.96 | 2252.04 | 757.27
1.97 | 2254.52 | 758.85
1.98 | 2258.71 | 763.52
1.99 | 2224.86 | 751.76
2 | 2251.71 | 758.86
2.02 | 2270.16 | 766.25
2.03 | 2284.32 | 772.78
2.04 | 2275.11 | 769.31
2.05 | 2283.42 | 772.25
2.06 | 2285.15 | 775.79
2.08 | 2287.48 | 778.82
2.09 | 2289.86 | 783.82
2.1 | 2294.17 | 788.77
2.11 | 2292.49 | 790.69
2.12 | 2305.99 | 797.08
2.14 | 2306.39 | 793.62
2.15 | 2302.35 | 794.6
2.16 | 2306.92 | 808.22
2.17 | 2320.72 | 818.62
2.18 | 2305.15 | 814.63
2.2 | 2328.89 | 820.58
2.21 | 2335.23 | 817.96
2.22 | 2326.08 | 812.28
2.23 | 2316.67 | 817.69
2.24 | 2341.48 | 828
2.26 | 2351.94 | 834.59
2.27 | 2348.52 | 834.92
2.28 | 2348.88 | 831.21
2.29 | 2350.43 | 834.89
2.3 | 2365.08 | 838.33
2.32 | 2351.31 | 837.46
2.33 | 2372.32 | 847.01
2.34 | 2370.36 | 848.36
2.35 | 2365.15 | 851.28
2.36 | 2361.25 | 849.05
2.38 | 2378.77 | 856.5
2.39 | 2387.32 | 865.88
2.4 | 2370.51 | 874.65
2.41 | 2387.11 | 891.63
2.42 | 2365.47 | 904.1
2.44 | 2337.83 | 921.53
2.45 | 2285.55 | 946.77
2.46 | 2230.09 | 978.75
2.47 | 2141.03 | 989.03
2.48 | 2082.22 | 986.44
2.5 | 2009.82 | 976.09
2.51 | 1972.9 | 975.35
2.52 | 1952.37 | 984.32
2.53 | 1930.74 | 977.13
2.54 | 1887.64 | 945.01
2.56 | 1872.33 | 931.21
2.57 | 1858.85 | 916.46
2.58 | 1852.34 | 901.86
2.59 | 1829.55 | 884.54
2.6 | 1846.86 | 883.82
2.62 | 1845.77 | 872.65
2.63 | 1843.78 | 865.09
2.64 | 1843.48 | 852.45
2.65 | 1865.24 | 855.07
2.66 | 1855.3 | 836.52
2.68 | 1869.41 | 836.14
2.69 | 1865.16 | 818.88
2.7 | 1877.6 | 811.86
2.71 | 1878.98 | 796.6
2.72 | 1891.82 | 789.58
2.74 | 1899.15 | 780.12
2.75 | 1869.96 | 752.39
2.76 | 1900.4 | 752.45
2.77 | 1902.64 | 761.9
2.78 | 1898.7 | 734.96
2.8 | 1897.36 | 723.48
2.81 | 1908.98 | 724.24
2.82 | 1927.52 | 731.01
2.83 | 1930.14 | 729.11
2.84 | 1947.63 | 736.75
2.86 | 1961.06 | 739.1
2.87 | 1974.66 | 747.06
2.88 | 1973.83 | 745.47
2.89 | 1998.8 | 759.77
2.9 | 1999.68 | 756.09
2.92 | 2007.48 | 764.91
2.93 | 2030.16 | 779.79
2.94 | 2022.6 | 768.77
2.95 | 2032.85 | 773.68
2.96 | 2049.27 | 776.28
2.98 | 2053.06 | 773.12
2.99 | 2039.76 | 767.79
3 | 2064.94 | 774.3
3.01 | 2072.99 | 781.6
3.02 | 2080.51 | 785.41
3.04 | 2092.99 | 793.93
3.05 | 2090.54 | 789.79
3.06 | 2101.82 | 790.8
3.07 | 2113.72 | 799.86
3.08 | 2103.65 | 790.23
3.1 | 2118.26 | 801.93
3.11 | 2120.61 | 803.82
3.12 | 2129.72 | 806.97
3.13 | 2130.29 | 808.48
3.14 | 2123.55 | 810.7
3.16 | 2118.44 | 802.77
3.17 | 2157.2 | 827.7
3.18 | 2161.36 | 829.5
3.19 | 2164.51 | 838.37
3.2 | 2154.24 | 840.01
3.22 | 2163.24 | 847.2
3.23 | 2175.72 | 855.22
3.24 | 2173.34 | 867.16
3.25 | 2180.92 | 871.37
3.26 | 2179.92 | 884.34
3.28 | 2190.36 | 892.44
3.29 | 2195.36 | 905.87
3.3 | 2192.67 | 907.96
3.31 | 2202.78 | 922.03
3.32 | 2212.69 | 922.13
3.34 | 2177.09 | 911.79
3.35 | 2200.2 | 928.3
3.36 | 2219.38 | 939.49
3.37 | 2222.81 | 948.76
3.38 | 2215.69 | 947.84
3.4 | 2229.53 | 962.94
3.41 | 2215.37 | 962.53
3.42 | 2249.52 | 988.55
3.43 | 2238.33 | 984.11
3.44 | 2245.11 | 995.45
3.46 | 2233.19 | 996.03
3.47 | 2247.27 | 1010.16
3.48 | 2254.28 | 1027.74
3.49 | 2244.19 | 1045.28
3.5 | 2210.71 | 1060.4
3.52 | 2196.17 | 1069.51
3.53 | 2124.71 | 1038.6
3.54 | 2061.42 | 1013.23
3.55 | 1972.53 | 982.79
3.56 | 1925.4 | 959.56
3.58 | 1875.7 | 942.59
3.59 | 1862.26 | 924.27
3.6 | 1824.51 | 911.73
3.61 | 1829.29 | 898.72
3.62 | 1792.68 | 877.31
3.64 | 1809.74 | 874.4
3.65 | 1811.14 | 869.47
3.66 | 1822.49 | 868.23
3.67 | 1820.16 | 861.48
3.68 | 1813.99 | 844.33
3.7 | 1814.86 | 829.24
3.71 | 1805.42 | 812.74
3.72 | 1805.13 | 808.11
3.73 | 1828.19 | 805.09
3.74 | 1830.36 | 788.32
3.76 | 1821.31 | 780.88
3.77 | 1819.86 | 766.41
3.78 | 1825 | 753.06
3.79 | 1853.46 | 760.91
3.8 | 1849.45 | 753.42
3.82 | 1856.46 | 755.91
3.83 | 1867.93 | 756.41
3.84 | 1886.75 | 766.29
3.85 | 1901.39 | 773.33
3.86 | 1892.83 | 770.63
3.88 | 1920.83 | 783.5
3.89 | 1931.92 | 787.94
3.9 | 1947.13 | 803.58
3.91 | 1955.38 | 805.55
3.92 | 1978.22 | 823.5
3.94 | 1982.05 | 824.66
3.95 | 1979.25 | 819.79
3.96 | 1985.41 | 814.73
3.97 | 1985.42 | 811.75
3.98 | 1992.65 | 813.74
4 | 2006.9 | 819.83
4.01 | 2011.92 | 822.93
4.02 | 2021.37 | 827.58
4.03 | 2029.02 | 828.59
4.04 | 2046.61 | 835.13
4.06 | 2037.02 | 833.67
4.07 | 2050.07 | 832.2
4.08 | 2055.9 | 841.95
4.09 | 2061.82 | 840.78
4.1 | 2071.29 | 845.78
4.12 | 2083.57 | 859.21
4.13 | 2083.06 | 859.77
4.14 | 2092.36 | 863.56
4.15 | 2098.79 | 876.04
4.16 | 2104.66 | 880.09
4.18 | 2112.67 | 893.34
4.19 | 2116.83 | 893.13
4.2 | 2111.82 | 901.95
4.21 | 2097.95 | 905.1
4.22 | 2101.58 | 917.36
4.24 | 2131.99 | 936.55
4.25 | 2130.83 | 937.51
4.26 | 2125.91 | 945.27
4.27 | 2130.55 | 945.53
4.28 | 2129.71 | 957.98
4.3 | 2142.31 | 965.44
4.31 | 2152.17 | 967.9
4.32 | 2149.06 | 969.86
4.33 | 2147.27 | 986.69
4.34 | 2139.33 | 987.45
4.36 | 2164.57 | 998.01
4.37 | 2168.76 | 1011.4
4.38 | 2181.37 | 1025.51
4.39 | 2168.74 | 1023.18
4.4 | 2168.91 | 1014.35
4.42 | 2170.87 | 1024.97
4.43 | 2174.34 | 1049.91
4.44 | 2155.55 | 1052.9
4.45 | 2164.08 | 1068.41
4.46 | 2191.53 | 1085.55
4.48 | 2201.62 | 1109.57
4.49 | 2163.24 | 1091.68
4.5 | 2123.06 | 1058.01
4.51 | 2081.15 | 1048.34
4.52 | 1997.48 | 1014.85
4.54 | 1965.25 | 1011.47
4.55 | 1933.24 | 989.33
4.56 | 1878.95 | 955.18
4.57 | 1841.48 | 928.1
4.58 | 1843.07 | 928.99
4.6 | 1833.54 | 905.58
4.61 | 1826.24 | 893.4
4.62 | 1822.83 | 886.52
4.63 | 1821.34 | 862.83
4.64 | 1830.25 | 856.88
4.66 | 1834.47 | 851.39
4.67 | 1818 | 831.27
4.68 | 1833.89 | 824.27
4.69 | 1831.19 | 806.86
4.7 | 1849.46 | 805.14
4.72 | 1837.75 | 790.9
4.73 | 1861.06 | 795.57
4.74 | 1843.93 | 775.62
4.75 | 1875 | 791.22
4.76 | 1858.64 | 775.01
4.78 | 1861.88 | 777.52
4.79 | 1885.48 | 791.63
4.8 | 1911.93 | 816.09
4.81 | 1926.63 | 828.17
4.82 | 1919.59 | 826.85
4.84 | 1955.5 | 847.53
4.85 | 1960.27 | 844.68
4.86 | 1969.16 | 846.5
4.87 | 1971.79 | 843.14
4.88 | 1971.87 | 838.13
4.9 | 1978.85 | 839.65
4.91 | 1972.87 | 825.96
4.92 | 1979.79 | 826.79
4.93 | 1972.38 | 815.71
4.94 | 2016.34 | 837.22
4.96 | 2007.65 | 836.69
4.97 | 2017.93 | 836.23
4.98 | 2019.99 | 833.92
4.99 | 2029.49 | 837.81
5 | 2038.13 | 844.34
5.02 | 2046.34 | 851.96
5.03 | 2060.98 | 858.71
5.04 | 2061.81 | 865.89
5.05 | 2057.93 | 873.82
5.06 | 2072.68 | 886.85
5.08 | 2058.7 | 889.4
5.09 | 2090.42 | 910.21
5.1 | 2076.68 | 917.79
5.11 | 2084.61 | 925.93
5.12 | 2094.2 | 932.84
5.14 | 2096.17 | 942.73
5.15 | 2097.04 | 953.61
5.16 | 2092.33 | 952.45
5.17 | 2091.6 | 953.33
5.18 | 2097.92 | 963.03
5.2 | 2110.55 | 967.95
5.21 | 2117.76 | 975.35
5.22 | 2126.6 | 983.51
5.23 | 2135.36 | 996.44
5.24 | 2118.78 | 977.65
5.26 | 2143.02 | 1003.66
5.27 | 2124.5 | 994.87
5.28 | 2129.43 | 1008.13
5.29 | 2141.7 | 1023.08
5.3 | 2143.44 | 1039.05
5.32 | 2156.64 | 1051.11
5.33 | 2144.31 | 1045
5.34 | 2163.34 | 1060.27
5.35 | 2160.84 | 1057.42
5.36 | 2157.69 | 1033.23
5.38 | 2128.1 | 1015.59
5.39 | 2130.32 | 1024.29
5.4 | 2069.12 | 995.7
5.41 | 2010.47 | 983.9
5.42 | 1932.11 | 948.8
5.44 | 1908.61 | 930.54
5.45 | 1935.24 | 958.49
5.46 | 1847.66 | 913.89
5.47 | 1810.73 | 890.62
5.48 | 1874.09 | 891.1
5.5 | 1868.36 | 903.4
5.51 | 1763.19 | 836.89
5.52 | 1856.55 | 856.77
5.53 | 1812.34 | 840.01
5.54 | 1805.83 | 837.31
5.56 | 1833.9 | 823.42
5.57 | 1803.54 | 804.24
5.58 | 1844.99 | 810.66
5.59 | 1820.33 | 793.33
5.6 | 1862.69 | 802.93
5.62 | 1831.22 | 777.87
5.63 | 1858.98 | 786.57
5.64 | 1853.66 | 776.45
5.65 | 1873.78 | 783.19
5.66 | 1863.78 | 779.66
5.68 | 1871.31 | 774.83
5.69 | 1891.14 | 795.24
5.7 | 1910.05 | 794.8
5.71 | 1895.48 | 786.75
5.72 | 1926.25 | 800.72
5.74 | 1930.89 | 805.15
5.75 | 1940.53 | 804.74
5.76 | 1938.2 | 809.33
5.77 | 1942.16 | 809.9
5.78 | 1967.54 | 816.41
5.8 | 1971.59 | 811.54
5.81 | 1977.07 | 811.83
5.82 | 1970.23 | 809.61
5.83 | 1984.36 | 813.21
5.84 | 1999.03 | 819.65
5.86 | 1997.08 | 824.51
5.87 | 2011.42 | 829
5.88 | 2022.7 | 835.03
5.89 | 2019.49 | 829.05
5.9 | 2028.74 | 841.99
5.92 | 2052.26 | 870.19
5.93 | 2068.43 | 868.64
5.94 | 2051.58 | 867.06
5.95 | 2055.06 | 875.36
5.96 | 2078.47 | 889.98
5.98 | 2076.27 | 902.44
5.99 | 2058 | 888.96
6 | 2062.16 | 907.45
6.01 | 2084.03 | 919.37
6.02 | 2071.57 | 920.25
6.04 | 2088.63 | 932.87
6.05 | 2109.66 | 951.97
6.06 | 2112.76 | 960.86
6.07 | 2097.98 | 953.99
6.08 | 2094.42 | 955.6
6.1 | 2102.27 | 957.9
6.11 | 2098.97 | 961.58
6.12 | 2117.58 | 983.31
6.13 | 2114.22 | 979.95
6.14 | 2120.63 | 988.67
6.16 | 2114.54 | 988.44
6.17 | 2132.36 | 1006.1
6.18 | 2136.61 | 1014.46
6.19 | 2145.04 | 1014.52
6.2 | 2141.98 | 1013.22
6.22 | 2159.36 | 1024.59
6.23 | 2142.21 | 1023.89
6.24 | 2139.96 | 1027.25
6.25 | 2139.13 | 1026.28
6.26 | 2150.18 | 1040.38
6.28 | 2125.67 | 1027.75
6.29 | 2105.64 | 1024.36
6.3 | 2073.25 | 1009.28
6.31 | 2016.48 | 994.46
6.32 | 1986.11 | 978.27
6.34 | 1905.83 | 958.62
6.35 | 1916.19 | 947.65
6.36 | 1854.84 | 927.11
6.37 | 1856.04 | 911.58
6.38 | 1867.5 | 925.42
6.4 | 1824.43 | 891.02
6.41 | 1830.28 | 874.36
6.42 | 1837.4 | 875.33
6.43 | 1829.04 | 854.62
6.44 | 1837.75 | 845.02
6.46 | 1835.27 | 836.5
6.47 | 1839.27 | 832.25
6.48 | 1837.04 | 826.8
6.49 | 1845.19 | 810.76
6.5 | 1848.72 | 799.5
6.52 | 1848.53 | 789.37
6.53 | 1832.78 | 777.09
6.54 | 1852.59 | 775.44
6.55 | 1872.04 | 780.83
6.56 | 1890.51 | 781.11
6.58 | 1880.33 | 774.54
6.59 | 1874.87 | 760.68
6.6 | 1902.07 | 778
6.61 | 1907.84 | 784.64
6.62 | 1916.22 | 790.47
6.64 | 1935.73 | 806.23
6.65 | 1933.44 | 807.74
6.66 | 1955.25 | 813.77
6.67 | 1964.84 | 810.51
6.68 | 1959.67 | 804.92
6.7 | 1969.64 | 808.48
6.71 | 1982.58 | 813.76
6.72 | 1991.66 | 820.54
6.73 | 2003.62 | 832.05
6.74 | 2005.24 | 835.4
6.76 | 2016.93 | 843.57
6.77 | 2022.15 | 853.02
6.78 | 2043.83 | 861.17
6.79 | 2043.51 | 867.82
6.8 | 2048.52 | 873.82
6.82 | 2059.03 | 880.28
6.83 | 2068.66 | 878.28
6.84 | 2062.63 | 865.73
6.85 | 2043.01 | 854.74
6.86 | 2039.87 | 844.64
6.88 | 2035.74 | 846.27
6.89 | 2040.7 | 854.86
6.9 | 2051.97 | 870.12
6.91 | 2047.31 | 894.99
6.92 | 2064.5 | 920.06
6.94 | 2092.46 | 943.6
6.95 | 2085.18 | 950.73
6.96 | 2097.19 | 966.87
6.97 | 2098.16 | 971.84
6.98 | 2114.1 | 982.82
7 | 2113.99 | 990.21
7.01 | 2154.54 | 1013.13
7.02 | 2133.88 | 1012.72
7.03 | 2150.1 | 1021.29
7.04 | 2133.65 | 1015.16
7.06 | 2140.09 | 1008.56
7.07 | 2128.1 | 977.99
7.08 | 2101.54 | 955.97
7.09 | 2098.37 | 943.44
7.1 | 2101.8 | 938.62
7.12 | 2085.24 | 929.51
7.13 | 2082.81 | 930.74
7.14 | 2080.43 | 934.31
7.15 | 2090.01 | 942.84
7.16 | 2072.38 | 938.81
7.18 | 2073.66 | 946.84
7.19 | 2039.84 | 941.24
7.2 | 2008.41 | 942.59
7.21 | 1975.26 | 938.04
7.22 | 1942.55 | 933.72
7.24 | 1877.76 | 905.93
7.25 | 1847.14 | 884.66
7.26 | 1811.94 | 865.37
7.27 | 1819.46 | 870.17
7.28 | 1794.48 | 849.82
7.3 | 1819.05 | 864.58
7.31 | 1786.02 | 831.53
7.32 | 1810.09 | 836.14
7.33 | 1789.46 | 814.11
7.34 | 1806.51 | 811.7
7.36 | 1782.31 | 786.61
7.37 | 1812.44 | 789.47
7.38 | 1790.93 | 769.64
7.39 | 1811.13 | 770.41
7.4 | 1807.25 | 759.97
7.42 | 1818.79 | 759.71
7.43 | 1825.22 | 750.82
7.44 | 1845.05 | 756.4
7.45 | 1850.04 | 755.6
7.46 | 1851.1 | 756.29
7.48 | 1862.84 | 760.5
7.49 | 1873.15 | 766.55
7.5 | 1878.05 | 761.33
7.51 | 1900.4 | 773.17
7.52 | 1893.38 | 770.31
7.54 | 1906.36 | 780.04
7.55 | 1905.18 | 776.38
7.56 | 1935.14 | 797.78
7.57 | 1941.57 | 791.67
7.58 | 1955.52 | 792.86
7.6 | 1960.04 | 795.44
7.61 | 1950.75 | 791
7.62 | 1966.82 | 800.69
7.63 | 1979.78 | 808.2
7.64 | 1985.8 | 816.64
7.66 | 1995.99 | 820.77
7.67 | 2015.17 | 836.01
7.68 | 2019.28 | 842.36
7.69 | 2019.13 | 843.98
7.7 | 2045.96 | 863.85
7.72 | 2041.95 | 863.71
7.73 | 2040.1 | 868.96
7.74 | 2056.3 | 881.12
7.75 | 2063.49 | 896.76
7.76 | 2067.79 | 905.65
7.78 | 2060.08 | 906.09
7.79 | 2069.43 | 923.69
7.8 | 2090.66 | 941.22
7.81 | 2093.56 | 946.09
7.82 | 2075.32 | 945.63
7.84 | 2104.06 | 964.91
7.85 | 2097.55 | 970.37
7.86 | 2105.88 | 978.05
7.87 | 2106.53 | 985.14
7.88 | 2104.87 | 987.85
7.9 | 2119.68 | 994.46
7.91 | 2121.71 | 1004.1
7.92 | 2132.73 | 1015.53
7.93 | 2129.31 | 1016.67
7.94 | 2136.49 | 1023.53
7.96 | 2140.81 | 1031.09
7.97 | 2135.41 | 1036.29
7.98 | 2143.98 | 1040.29
7.99 | 2156.73 | 1028.91
8 | 2148.02 | 1006.67
8.02 | 2101.37 | 990.17
8.03 | 2105.46 | 999.11
8.04 | 2119.05 | 1012.44
8.05 | 2138.09 | 1023.45
8.06 | 2132.94 | 1024.38
8.08 | 2107.21 | 1022.85
8.09 | 2122.45 | 1028.72
8.1 | 2108.65 | 1032.52
8.11 | 2081.53 | 1022.16
8.12 | 1980.46 | 992.41
8.14 | 1993.61 | 993.04
8.15 | 1898.68 | 957.56
8.16 | 1864.31 | 927.94
8.17 | 1860.19 | 920.1
8.18 | 1777.64 | 883.03
8.2 | 1864.63 | 885.05
8.21 | 1814.46 | 884.07
8.22 | 1827.43 | 868.89
8.23 | 1789.71 | 846.47
8.24 | 1809.78 | 843.84
8.26 | 1811.84 | 831.42
8.27 | 1805.05 | 827.14
8.28 | 1790.68 | 802.14
8.29 | 1814.52 | 796.38
8.3 | 1815.21 | 789
8.32 | 1828.47 | 785.5
8.33 | 1837.03 | 791.92
8.34 | 1830.85 | 779.28
8.35 | 1850.11 | 775.07
8.36 | 1861.63 | 779.6
8.38 | 1867.19 | 776.67
8.39 | 1862.15 | 775.42
8.4 | 1869.1 | 771.63
8.41 | 1880.15 | 773.45
8.42 | 1885.18 | 775.68
8.44 | 1896.59 | 780.28
8.45 | 1895.74 | 773.33
8.46 | 1917.63 | 782.2
8.47 | 1922.27 | 781.18
8.48 | 1923.39 | 783.69
8.5 | 1930.99 | 787.25
8.51 | 1946.22 | 791.27
8.52 | 1943.13 | 782.72
8.53 | 1964.11 | 798.81
8.54 | 1983.72 | 811.88
8.56 | 1988.21 | 812.2
8.57 | 1987.69 | 815.7
8.58 | 1996.91 | 826.25
8.59 | 1990.7 | 818.71
8.6 | 2015.87 | 837.8
8.62 | 2017.15 | 843.71
8.63 | 2034.44 | 856.09
8.64 | 2040.64 | 861.19
8.65 | 2048.17 | 871.89
8.66 | 2060.18 | 887.3
8.68 | 2045.67 | 888.96
8.69 | 2063.47 | 902.76
8.7 | 2070.37 | 910.19
8.71 | 2074.52 | 922.57
8.72 | 2051.33 | 918.8
8.74 | 2080.53 | 941.1
8.75 | 2083.38 | 945.47
8.76 | 2088.97 | 954.35
8.77 | 2098.92 | 962.53
8.78 | 2110.95 | 979.54
8.8 | 2095.6 | 974.43
8.81 | 2121.67 | 995.09
8.82 | 2119.09 | 993.22
8.83 | 2131.53 | 1006.95
8.84 | 2129.83 | 1015.42
8.86 | 2128 | 1017.01
8.87 | 2130.54 | 1003.12
8.88 | 2129.83 | 991.09
8.89 | 2107.93 | 977.01
8.9 | 2100.18 | 968.28
8.92 | 2109.37 | 967.79
8.93 | 2091.26 | 961.89
8.94 | 2104.26 | 971.19
8.95 | 2100.72 | 971.83
8.96 | 2089.85 | 971.28
8.98 | 2092.18 | 975.11
8.99 | 2078.35 | 975.67
9 | 2060.91 | 975.65
9.01 | 2023.7 | 968.63
9.02 | 1988.27 | 961.23
9.04 | 1951.43 | 965.81
9.05 | 1923.69 | 962.3
9.06 | 1868.75 | 947.91
9.07 | 1868.52 | 941.76
9.08 | 1823.07 | 905.53
9.1 | 1804.62 | 880.35
9.11 | 1794.9 | 859.18
9.12 | 1796.35 | 848.57
9.13 | 1789.72 | 834.43
9.14 | 1783.4 | 825.06
9.16 | 1788.47 | 814.69
9.17 | 1792.8 | 805.54
9.18 | 1789.81 | 800.7
9.19 | 1793.72 | 789.5
9.2 | 1801.88 | 780.68
9.22 | 1814.36 | 778.04
9.23 | 1817.86 | 771.78
9.24 | 1817.97 | 764.77
9.25 | 1831.82 | 763.88
9.26 | 1840.11 | 761.59
9.28 | 1848.53 | 761.45
9.29 | 1847.75 | 756.34
9.3 | 1869.35 | 765.89
9.31 | 1865.24 | 757.12
9.32 | 1885.28 | 772.33
9.34 | 1881.92 | 763.46
9.35 | 1888.77 | 766.48
9.36 | 1902.13 | 771.09
9.37 | 1907.46 | 769.63
9.38 | 1905.36 | 764.57
9.4 | 1926.6 | 773.85
9.41 | 1930.48 | 774.54
9.42 | 1943.66 | 779.28
9.43 | 1946.92 | 781.35
9.44 | 1983.97 | 796.21
9.46 | 1967.71 | 796.98
9.47 | 1984.62 | 804.8
9.48 | 1990.58 | 813.08
9.49 | 1978.93 | 813.38
9.5 | 2000 | 825.02
9.52 | 2002.75 | 828.92
9.53 | 2024.89 | 844.89
9.54 | 2020.51 | 844.73
9.55 | 2034.77 | 857
9.56 | 2037.75 | 867.28
9.58 | 2038.46 | 877.18
9.59 | 2047.57 | 888.12
9.6 | 2054.95 | 894.02
9.61 | 2060.94 | 909.48
9.62 | 2070.67 | 924.99
9.64 | 2068.46 | 927.29
9.65 | 2072.36 | 931.49
9.66 | 2054.87 | 935.16
9.67 | 2069.29 | 938.69
9.68 | 2086.84 | 953.03
9.7 | 2089.01 | 960.21
9.71 | 2093.44 | 971.21
9.72 | 2104.67 | 983.4
9.73 | 2130.62 | 1003.46
9.74 | 2110.91 | 997.98
9.76 | 2117.52 | 1004.51
9.77 | 2120.96 | 1007.94
9.78 | 2157.29 | 1020.31
9.79 | 2139.19 | 1022.88
9.8 | 2140.37 | 1030.32
9.82 | 2133.27 | 1025.41
9.83 | 2132.22 | 1012.45
9.84 | 2129.77 | 1001.06
9.85 | 2112.8 | 985.58
9.86 | 2115.97 | 984.35
9.88 | 2096.75 | 973.32
9.89 | 2086.66 | 977.04
9.9 | 2105.52 | 998.4
9.91 | 2093.33 | 1007.28
9.92 | 2065.9 | 1005.83
9.94 | 2070.25 | 1027.93
9.95 | 2024.67 | 1008.07
9.96 | 1959.34 | 986.98
9.97 | 1863.77 | 936.44
9.98 | 1836.78 | 904.25
10 | 1795.63 | 871.87
10.01 | 1831.2 | 871.63
10.02 | 1804.4 | 859.82
10.03 | 1781.2 | 837.31
10.04 | 1776.76 | 825.34
10.06 | 1768.91 | 810.38
10.07 | 1779.07 | 803.85
10.08 | 1771.91 | 782.95
10.09 | 1813.61 | 797.68
10.1 | 1800.96 | 779.93
10.12 | 1797.86 | 770.21
10.13 | 1776.73 | 751.51
10.14 | 1785.98 | 746.17
10.15 | 1813.35 | 741.21
10.16 | 1815.95 | 743.63
10.18 | 1828.82 | 741.96
10.19 | 1835.6 | 746.07
10.2 | 1833.36 | 735.65
10.21 | 1847.33 | 738.77
10.22 | 1851.44 | 746.26
10.24 | 1871.29 | 748.6
10.25 | 1878.98 | 750.11
10.26 | 1886.71 | 751.05
10.27 | 1890.92 | 754.8
10.28 | 1899.75 | 760.05
10.3 | 1898.43 | 757.53
10.31 | 1915.62 | 763.65
10.32 | 1919.07 | 762.45
10.33 | 1919 | 758.78
10.34 | 1941.41 | 770.03
10.36 | 1940.92 | 777.41
10.37 | 1975.42 | 794.24
10.38 | 1981.42 | 796.53
10.39 | 1981.1 | 795.96
10.4 | 1989.11 | 808.98
10.42 | 1999.62 | 812.71
10.43 | 1998.55 | 816.27
10.44 | 2007.94 | 827.6
10.45 | 2008.1 | 828.51
10.46 | 2019.34 | 833.78
10.48 | 2022 | 845.65
10.49 | 2027.38 | 856.94
10.5 | 2059.54 | 875.74
10.51 | 2036.4 | 868.25
10.52 | 2061.7 | 895.31
10.54 | 2059.51 | 895.38
10.55 | 2050.46 | 894.92
10.56 | 2058.64 | 909.1
10.57 | 2057.98 | 908.99
10.58 | 2066.78 | 918.41
10.6 | 2080.94 | 923.29
10.61 | 2078.57 | 927.6
10.62 | 2082.71 | 934.18
10.63 | 2067.88 | 926.15
10.64 | 2092.53 | 951.04
10.66 | 2091.51 | 948.48
10.67 | 2092.55 | 955.9
10.68 | 2116.76 | 974.85
10.69 | 2097.5 | 966.07
10.7 | 2097.97 | 973.34
10.72 | 2110.65 | 978.64
10.73 | 2108.07 | 976.53
10.74 | 2096.67 | 980.31
10.75 | 2136.92 | 998.44
10.76 | 2123.38 | 985.24
10.78 | 2117.66 | 970.69
10.79 | 2099.12 | 957.14
10.8 | 2080.39 | 941.48
10.81 | 2088.8 | 946.29
10.82 | 2078.41 | 943.31
10.84 | 2050.36 | 937.87
10.85 | 2046.14 | 945.47
10.86 | 2004.06 | 941.8
10.87 | 1949.97 | 931.13
10.88 | 1904.44 | 924.84
10.9 | 1886.25 | 909.25
10.91 | 1855.89 | 886.05
10.92 | 1850.7 | 877.25
10.93 | 1812.46 | 854.86
10.94 | 1788.83 | 832.73
10.96 | 1763.57 | 811.83
10.97 | 1767.92 | 797.9
10.98 | 1755.7 | 781.1
10.99 | 1772.07 | 777.8
11 | 1747.54 | 751.88
11.02 | 1747.93 | 733.45
11.03 | 1779.5 | 750.89
11.04 | 1770.31 | 727.91
11.05 | 1788.01 | 733.79
11.06 | 1817.42 | 737.5
11.08 | 1808.86 | 726.69
11.09 | 1808.92 | 726.59
11.1 | 1805.24 | 717.14
11.11 | 1838.54 | 725.48
11.12 | 1845.22 | 731.1
11.14 | 1849.17 | 728.87
11.15 | 1874.4 | 738.72
11.16 | 1861.25 | 728.83
11.17 | 1867.59 | 734.98
11.18 | 1887.25 | 740.55
11.2 | 1895.2 | 746.33
11.21 | 1896.94 | 743.53
11.22 | 1906.57 | 748.8
11.23 | 1912.79 | 751.46
11.24 | 1920.22 | 750.78
11.26 | 1920.71 | 750.08
11.27 | 1933.96 | 761.75
11.28 | 1947.86 | 773.88
11.29 | 1965.33 | 788.99
11.3 | 1966.83 | 786.05
11.32 | 1967.98 | 790.44
11.33 | 1988.36 | 804.39
11.34 | 1988.8 | 807.02
11.35 | 1998.01 | 814.88
11.36 | 2012.98 | 822.74
11.38 | 2020.17 | 833.51
11.39 | 2013.35 | 838.36
11.4 | 2020.58 | 843.49
11.41 | 2023.21 | 848.97
11.42 | 2036.98 | 861.5
11.44 | 2042.13 | 871.04
11.45 | 2041.57 | 873.55
11.46 | 2059.93 | 890.95
11.47 | 2047.67 | 888.61
11.48 | 2049.23 | 899.4
11.5 | 2070.43 | 903.85
11.51 | 2055.04 | 912.22
11.52 | 2061 | 908.03
11.53 | 2055.25 | 910.5
11.54 | 2080.2 | 926.93
11.56 | 2084.92 | 928.91
11.57 | 2079.02 | 934.03
11.58 | 2083.44 | 931.55
11.59 | 2096.31 | 944.2
11.6 | 2091.94 | 947.91
11.62 | 2099.03 | 949.35
11.63 | 2089.13 | 953.91
11.64 | 2098.75 | 965.48
11.65 | 2127.31 | 973.59
11.66 | 2103.74 | 969.13
11.68 | 2114.6 | 964.88
11.69 | 2113.89 | 963.56
11.7 | 2119.23 | 953.08
11.71 | 2105.28 | 947.72
11.72 | 2091.87 | 937.62
11.74 | 2084.34 | 935.36
11.75 | 2088.71 | 940.97
11.76 | 2078.7 | 935.27
11.77 | 2072.97 | 942.45
11.78 | 2035.93 | 940.14
11.8 | 1983.67 | 927.25
11.81 | 1939.88 | 913.33
11.82 | 1886.47 | 890.3
11.83 | 1871.14 | 880.68
11.84 | 1834.02 | 863.73
11.86 | 1796.29 | 839.29
11.87 | 1794.46 | 829.78
11.88 | 1777.19 | 811.56
11.89 | 1762.76 | 793.53
11.9 | 1766.75 | 780.72
11.92 | 1777.96 | 780.99
11.93 | 1763.89 | 754.77
11.94 | 1766.9 | 740.11
11.95 | 1770.97 | 733.14
11.96 | 1771.04 | 722.33
11.98 | 1768.8 | 714.28
11.99 | 1786.79 | 707.64
12 | 1802.57 | 715.88

## sim_v166_h100_gam6_int_01_set_0
Time [ms] | Cutting Force Fc [N] | Normal Cutting Force FcN [N] | Penetration Depth [µm] | Temperature at Last Frame [°C] | Maximum Temperature [°C] | Time [ms] | Temperature at 1st Node [°C]
0 | 0 | 0 | 0 | 113.84 | 113.84 | 0 | 20
0.01 | 0 | 0 | 5 | 113.82 | 113.82 | 0.24 | 20
0.02 | 0 | 0 | 10 | 113.77 | 113.77 | 0.48 | 20
0.04 | 0 | 0 | 15 | 113.69 | 113.69 | 0.72 | 20
0.05 | 0 | 0 | 20 | 113.57 | 113.57 | 0.96 | 20
0.06 | 0 | 0 | 25 | 113.41 | 113.41 | 1.2 | 20
0.07 | 0 | 0 | 30 | 113.22 | 113.22 | 1.44 | 20
0.08 | 0 | 0 | 35 | 112.99 | 112.99 | 1.68 | 20
0.1 | 0 | 0 | 40 | 112.73 | 112.73 | 1.92 | 20
0.11 | 0 | 0 | 45 | 112.44 | 112.44 | 2.16 | 20
0.12 | 127.29 | 14.39 | 50 | 112.11 | 112.11 | 2.4 | 20
0.13 | 300.93 | 50.8 | 55 | 111.74 | 111.74 | 2.64 | 20
0.14 | 508.82 | 82.07 | 60 | 111.35 | 111.35 | 2.88 | 20
0.16 | 674.37 | 121.06 | 65 | 110.92 | 110.92 | 3.12 | 20
0.17 | 803.29 | 189.77 | 70 | 110.45 | 110.45 | 3.36 | 20
0.18 | 890.19 | 260.74 | 75 | 109.96 | 109.96 | 3.6 | 20
0.19 | 956.51 | 293.83 | 80 | 109.43 | 109.43 | 3.84 | 20
0.2 | 1022.65 | 342.94 | 85 | 108.87 | 108.87 | 4.08 | 20
0.22 | 1131.62 | 409.83 | 90 | 108.29 | 108.29 | 4.32 | 20
0.23 | 1169.29 | 439.74 | 95 | 107.67 | 107.67 | 4.56 | 20
0.24 | 1205.17 | 461.05 | 100 | 107.02 | 107.02 | 4.8 | 20
0.25 | 1245.87 | 480.48 | 105 | 106.35 | 106.35 | 5.04 | 20
0.26 | 1267.56 | 493.13 | 110 | 105.64 | 105.64 | 5.28 | 20
0.28 | 1283.28 | 491.29 | 115 | 104.91 | 104.91 | 5.52 | 20
0.29 | 1301.34 | 496.13 | 120 | 104.15 | 104.15 | 5.76 | 20
0.3 | 1314.4 | 491.79 | 125 | 103.37 | 103.37 | 6 | 20
0.31 | 1338.75 | 494.27 | 130 | 102.56 | 102.56 | 6.24 | 20
0.32 | 1353.34 | 498.93 | 135 | 101.72 | 101.72 | 6.48 | 20
0.34 | 1373.89 | 507.37 | 140 | 100.86 | 100.86 | 6.72 | 20
0.35 | 1395.85 | 522.37 | 145 | 99.99 | 99.99 | 6.96 | 20
0.36 | 1409.28 | 524.79 | 150 | 99.09 | 99.09 | 7.2 | 20
0.37 | 1426.8 | 522.44 | 160 | 97.25 | 97.25 | 7.44 | 20
0.38 | 1437.51 | 523.9 | 170 | 95.34 | 95.34 | 7.68 | 20
0.4 | 1456.25 | 531.25 | 180 | 93.37 | 93.37 | 7.92 | 20
0.41 | 1459.73 | 522.49 | 190 | 91.35 | 91.35 | 8.16 | 20
0.42 | 1486.31 | 541.63 | 200 | 89.28 | 89.28 | 8.4 | 20
0.43 | 1496.52 | 539.3 | 210 | 87.17 | 87.17 | 8.64 | 20
0.44 | 1505.69 | 546.91 | 220 | 85.03 | 85.03 | 8.88 | 20
0.46 | 1521.67 | 550.74 | 230 | 82.87 | 82.87 | 9.12 | 0
0.47 | 1539.39 | 560.05 | 240 | 80.69 | 80.69 | 9.36 | 79.4
0.48 | 1546.82 | 562.01 | 250 | 78.51 | 78.51 | 9.6 | 80.63
0.49 | 1557.49 | 554.28 | 260 | 76.34 | 76.34 | 9.84 | 82.81
0.5 | 1563.22 | 549.36 | 270 | 74.19 | 74.19 | 10.08 | 85.62
0.52 | 1573.11 | 551.24 | 280 | 72.06 | 72.06 | 10.32 | 88.95
0.53 | 1585.41 | 564.15 | 290 | 69.97 | 69.97 | 10.56 | 92.55
0.54 | 1599.55 | 569.85 | 300 | 67.93 | 67.93 | 10.8 | 96.3
0.55 | 1613.23 | 573.28 | 320 | 64 | 64 | 11.04 | 100.17
0.56 | 1613.11 | 564.87 | 340 | 60.32 | 60.32 | 11.28 | 103.94
0.58 | 1626.66 | 571.48 | 360 | 56.94 | 56.94 | 11.52 | 107.47
0.59 | 1621.81 | 566.46 | 380 | 53.92 | 53.92 | 11.76 | 110.78
0.6 | 1655.11 | 580.82 | 400 | 51.31 | 51.31 | 12 | 113.84
0.61 | 1660.36 | 585.33 | 420 | 49.13 | 49.13
0.62 | 1657.61 | 569.13 | 440 | 47.41 | 47.41
0.64 | 1675.17 | 576.75 | 460 | 46.17 | 46.17
0.65 | 1676.19 | 567.89 | 480 | 45.42 | 45.42
0.66 | 1678.66 | 555.43 | 500 | 45.17 | 45.17
0.67 | 1699.35 | 563.78
0.68 | 1724.52 | 580.32
0.7 | 1702.71 | 562.43
0.71 | 1700.44 | 556.31
0.72 | 1728.65 | 544.07
0.73 | 1727.84 | 540.44
0.74 | 1758.96 | 543.27
0.76 | 1746.9 | 541.34
0.77 | 1766.94 | 539.55
0.78 | 1778.67 | 536.03
0.79 | 1768.66 | 528.76
0.8 | 1788.55 | 530.84
0.82 | 1787.36 | 526.77
0.83 | 1785.71 | 530.82
0.84 | 1791.25 | 524.54
0.85 | 1805.94 | 524.93
0.86 | 1811.4 | 531.25
0.88 | 1811.25 | 523.9
0.89 | 1833.93 | 524.87
0.9 | 1802.68 | 509.73
0.91 | 1840.06 | 523.78
0.92 | 1841.7 | 528.1
0.94 | 1846.6 | 514.12
0.95 | 1863.36 | 525.57
0.96 | 1861.96 | 520.98
0.97 | 1868.7 | 523.48
0.98 | 1863.34 | 526.06
1 | 1883.71 | 528.93
1.01 | 1880.29 | 524.66
1.02 | 1893.19 | 529.37
1.03 | 1892.77 | 530.61
1.04 | 1911.93 | 531.6
1.06 | 1898.77 | 536.97
1.07 | 1925.3 | 539
1.08 | 1925.33 | 537.18
1.09 | 1926.54 | 543.71
1.1 | 1950.77 | 554.96
1.12 | 1949.32 | 549.33
1.13 | 1951.57 | 562.97
1.14 | 1955.8 | 561.32
1.15 | 1977.8 | 571.67
1.16 | 1962.65 | 568.33
1.18 | 1978.48 | 568.08
1.19 | 1973.87 | 572.59
1.2 | 1985.5 | 572.21
1.21 | 1982.7 | 577.21
1.22 | 1987.75 | 579.29
1.24 | 1987.13 | 580.92
1.25 | 2001.09 | 590.77
1.26 | 2010.63 | 599.14
1.27 | 1992.98 | 599.97
1.28 | 2009.75 | 609.31
1.3 | 2010.91 | 600.39
1.31 | 1962.77 | 605.91
1.32 | 2025.38 | 622.43
1.33 | 2026.78 | 618.58
1.34 | 2028.42 | 618.61
1.36 | 2029.62 | 620.33
1.37 | 2038.48 | 625.88
1.38 | 2035.37 | 629.65
1.39 | 2041.07 | 631.83
1.4 | 2040.29 | 629.54
1.42 | 2051.23 | 639.36
1.43 | 2055.95 | 646.31
1.44 | 2052.44 | 650.24
1.45 | 2063.11 | 646.22
1.46 | 2066.48 | 654.26
1.48 | 2074.5 | 654.58
1.49 | 2079.5 | 660.01
1.5 | 2078.62 | 662.51
1.51 | 2067.57 | 654.31
1.52 | 2078.53 | 661.01
1.54 | 2094.53 | 666.89
1.55 | 2113.33 | 676.69
1.56 | 2111.9 | 679.07
1.57 | 2104.45 | 670.94
1.58 | 2108.9 | 679.32
1.6 | 2112.25 | 679.66
1.61 | 2117.94 | 689.02
1.62 | 2141.78 | 693.65
1.63 | 2130.52 | 692.85
1.64 | 2128.74 | 694.75
1.66 | 2146.42 | 699.61
1.67 | 2141.28 | 698.38
1.68 | 2156.8 | 707.56
1.69 | 2172.12 | 709.59
1.7 | 2165.47 | 703.88
1.72 | 2162.12 | 704.04
1.73 | 2161.14 | 707.38
1.74 | 2169.75 | 711.08
1.75 | 2175.64 | 715.79
1.76 | 2172.82 | 720.58
1.78 | 2184.39 | 715.63
1.79 | 2153.1 | 704.37
1.8 | 2180.56 | 710.26
1.81 | 2197.05 | 716.07
1.82 | 2188.66 | 713.04
1.84 | 2199.69 | 724.11
1.85 | 2195.57 | 719.56
1.86 | 2213.31 | 727.74
1.87 | 2213.36 | 734.01
1.88 | 2216.05 | 734.7
1.9 | 2197.97 | 731.9
1.91 | 2227.73 | 743.83
1.92 | 2238.72 | 748.59
1.93 | 2235.33 | 745.81
1.94 | 2235.57 | 742.94
1.96 | 2252.04 | 757.27
1.97 | 2254.52 | 758.85
1.98 | 2258.71 | 763.52
1.99 | 2224.86 | 751.76
2 | 2251.71 | 758.86
2.02 | 2270.16 | 766.25
2.03 | 2284.32 | 772.78
2.04 | 2275.11 | 769.31
2.05 | 2283.42 | 772.25
2.06 | 2285.15 | 775.79
2.08 | 2287.48 | 778.82
2.09 | 2289.86 | 783.82
2.1 | 2294.17 | 788.77
2.11 | 2292.49 | 790.69
2.12 | 2305.99 | 797.08
2.14 | 2306.39 | 793.62
2.15 | 2302.35 | 794.6
2.16 | 2306.92 | 808.22
2.17 | 2320.72 | 818.62
2.18 | 2305.15 | 814.63
2.2 | 2328.89 | 820.58
2.21 | 2335.23 | 817.96
2.22 | 2326.08 | 812.28
2.23 | 2316.67 | 817.69
2.24 | 2341.48 | 828
2.26 | 2351.94 | 834.59
2.27 | 2348.52 | 834.92
2.28 | 2348.88 | 831.21
2.29 | 2350.43 | 834.89
2.3 | 2365.08 | 838.33
2.32 | 2351.31 | 837.46
2.33 | 2372.32 | 847.01
2.34 | 2370.36 | 848.36
2.35 | 2365.15 | 851.28
2.36 | 2361.25 | 849.05
2.38 | 2378.77 | 856.5
2.39 | 2387.32 | 865.88
2.4 | 2370.51 | 874.65
2.41 | 2387.11 | 891.63
2.42 | 2365.47 | 904.1
2.44 | 2337.83 | 921.53
2.45 | 2285.55 | 946.77
2.46 | 2230.09 | 978.75
2.47 | 2141.03 | 989.03
2.48 | 2082.22 | 986.44
2.5 | 2009.82 | 976.09
2.51 | 1972.9 | 975.35
2.52 | 1952.37 | 984.32
2.53 | 1930.74 | 977.13
2.54 | 1887.64 | 945.01
2.56 | 1872.33 | 931.21
2.57 | 1858.85 | 916.46
2.58 | 1852.34 | 901.86
2.59 | 1829.55 | 884.54
2.6 | 1846.86 | 883.82
2.62 | 1845.77 | 872.65
2.63 | 1843.78 | 865.09
2.64 | 1843.48 | 852.45
2.65 | 1865.24 | 855.07
2.66 | 1855.3 | 836.52
2.68 | 1869.41 | 836.14
2.69 | 1865.16 | 818.88
2.7 | 1877.6 | 811.86
2.71 | 1878.98 | 796.6
2.72 | 1891.82 | 789.58
2.74 | 1899.15 | 780.12
2.75 | 1869.96 | 752.39
2.76 | 1900.4 | 752.45
2.77 | 1902.64 | 761.9
2.78 | 1898.7 | 734.96
2.8 | 1897.36 | 723.48
2.81 | 1908.98 | 724.24
2.82 | 1927.52 | 731.01
2.83 | 1930.14 | 729.11
2.84 | 1947.63 | 736.75
2.86 | 1961.06 | 739.1
2.87 | 1974.66 | 747.06
2.88 | 1973.83 | 745.47
2.89 | 1998.8 | 759.77
2.9 | 1999.68 | 756.09
2.92 | 2007.48 | 764.91
2.93 | 2030.16 | 779.79
2.94 | 2022.6 | 768.77
2.95 | 2032.85 | 773.68
2.96 | 2049.27 | 776.28
2.98 | 2053.06 | 773.12
2.99 | 2039.76 | 767.79
3 | 2064.94 | 774.3
3.01 | 2072.99 | 781.6
3.02 | 2080.51 | 785.41
3.04 | 2092.99 | 793.93
3.05 | 2090.54 | 789.79
3.06 | 2101.82 | 790.8
3.07 | 2113.72 | 799.86
3.08 | 2103.65 | 790.23
3.1 | 2118.26 | 801.93
3.11 | 2120.61 | 803.82
3.12 | 2129.72 | 806.97
3.13 | 2130.29 | 808.48
3.14 | 2123.55 | 810.7
3.16 | 2118.44 | 802.77
3.17 | 2157.2 | 827.7
3.18 | 2161.36 | 829.5
3.19 | 2164.51 | 838.37
3.2 | 2154.24 | 840.01
3.22 | 2163.24 | 847.2
3.23 | 2175.72 | 855.22
3.24 | 2173.34 | 867.16
3.25 | 2180.92 | 871.37
3.26 | 2179.92 | 884.34
3.28 | 2190.36 | 892.44
3.29 | 2195.36 | 905.87
3.3 | 2192.67 | 907.96
3.31 | 2202.78 | 922.03
3.32 | 2212.69 | 922.13
3.34 | 2177.09 | 911.79
3.35 | 2200.2 | 928.3
3.36 | 2219.38 | 939.49
3.37 | 2222.81 | 948.76
3.38 | 2215.69 | 947.84
3.4 | 2229.53 | 962.94
3.41 | 2215.37 | 962.53
3.42 | 2249.52 | 988.55
3.43 | 2238.33 | 984.11
3.44 | 2245.11 | 995.45
3.46 | 2233.19 | 996.03
3.47 | 2247.27 | 1010.16
3.48 | 2254.28 | 1027.74
3.49 | 2244.19 | 1045.28
3.5 | 2210.71 | 1060.4
3.52 | 2196.17 | 1069.51
3.53 | 2124.71 | 1038.6
3.54 | 2061.42 | 1013.23
3.55 | 1972.53 | 982.79
3.56 | 1925.4 | 959.56
3.58 | 1875.7 | 942.59
3.59 | 1862.26 | 924.27
3.6 | 1824.51 | 911.73
3.61 | 1829.29 | 898.72
3.62 | 1792.68 | 877.31
3.64 | 1809.74 | 874.4
3.65 | 1811.14 | 869.47
3.66 | 1822.49 | 868.23
3.67 | 1820.16 | 861.48
3.68 | 1813.99 | 844.33
3.7 | 1814.86 | 829.24
3.71 | 1805.42 | 812.74
3.72 | 1805.13 | 808.11
3.73 | 1828.19 | 805.09
3.74 | 1830.36 | 788.32
3.76 | 1821.31 | 780.88
3.77 | 1819.86 | 766.41
3.78 | 1825 | 753.06
3.79 | 1853.46 | 760.91
3.8 | 1849.45 | 753.42
3.82 | 1856.46 | 755.91
3.83 | 1867.93 | 756.41
3.84 | 1886.75 | 766.29
3.85 | 1901.39 | 773.33
3.86 | 1892.83 | 770.63
3.88 | 1920.83 | 783.5
3.89 | 1931.92 | 787.94
3.9 | 1947.13 | 803.58
3.91 | 1955.38 | 805.55
3.92 | 1978.22 | 823.5
3.94 | 1982.05 | 824.66
3.95 | 1979.25 | 819.79
3.96 | 1985.41 | 814.73
3.97 | 1985.42 | 811.75
3.98 | 1992.65 | 813.74
4 | 2006.9 | 819.83
4.01 | 2011.92 | 822.93
4.02 | 2021.37 | 827.58
4.03 | 2029.02 | 828.59
4.04 | 2046.61 | 835.13
4.06 | 2037.02 | 833.67
4.07 | 2050.07 | 832.2
4.08 | 2055.9 | 841.95
4.09 | 2061.82 | 840.78
4.1 | 2071.29 | 845.78
4.12 | 2083.57 | 859.21
4.13 | 2083.06 | 859.77
4.14 | 2092.36 | 863.56
4.15 | 2098.79 | 876.04
4.16 | 2104.66 | 880.09
4.18 | 2112.67 | 893.34
4.19 | 2116.83 | 893.13
4.2 | 2111.82 | 901.95
4.21 | 2097.95 | 905.1
4.22 | 2101.58 | 917.36
4.24 | 2131.99 | 936.55
4.25 | 2130.83 | 937.51
4.26 | 2125.91 | 945.27
4.27 | 2130.55 | 945.53
4.28 | 2129.71 | 957.98
4.3 | 2142.31 | 965.44
4.31 | 2152.17 | 967.9
4.32 | 2149.06 | 969.86
4.33 | 2147.27 | 986.69
4.34 | 2139.33 | 987.45
4.36 | 2164.57 | 998.01
4.37 | 2168.76 | 1011.4
4.38 | 2181.37 | 1025.51
4.39 | 2168.74 | 1023.18
4.4 | 2168.91 | 1014.35
4.42 | 2170.87 | 1024.97
4.43 | 2174.34 | 1049.91
4.44 | 2155.55 | 1052.9
4.45 | 2164.08 | 1068.41
4.46 | 2191.53 | 1085.55
4.48 | 2201.62 | 1109.57
4.49 | 2163.24 | 1091.68
4.5 | 2123.06 | 1058.01
4.51 | 2081.15 | 1048.34
4.52 | 1997.48 | 1014.85
4.54 | 1965.25 | 1011.47
4.55 | 1933.24 | 989.33
4.56 | 1878.95 | 955.18
4.57 | 1841.48 | 928.1
4.58 | 1843.07 | 928.99
4.6 | 1833.54 | 905.58
4.61 | 1826.24 | 893.4
4.62 | 1822.83 | 886.52
4.63 | 1821.34 | 862.83
4.64 | 1830.25 | 856.88
4.66 | 1834.47 | 851.39
4.67 | 1818 | 831.27
4.68 | 1833.89 | 824.27
4.69 | 1831.19 | 806.86
4.7 | 1849.46 | 805.14
4.72 | 1837.75 | 790.9
4.73 | 1861.06 | 795.57
4.74 | 1843.93 | 775.62
4.75 | 1875 | 791.22
4.76 | 1858.64 | 775.01
4.78 | 1861.88 | 777.52
4.79 | 1885.48 | 791.63
4.8 | 1911.93 | 816.09
4.81 | 1926.63 | 828.17
4.82 | 1919.59 | 826.85
4.84 | 1955.5 | 847.53
4.85 | 1960.27 | 844.68
4.86 | 1969.16 | 846.5
4.87 | 1971.79 | 843.14
4.88 | 1971.87 | 838.13
4.9 | 1978.85 | 839.65
4.91 | 1972.87 | 825.96
4.92 | 1979.79 | 826.79
4.93 | 1972.38 | 815.71
4.94 | 2016.34 | 837.22
4.96 | 2007.65 | 836.69
4.97 | 2017.93 | 836.23
4.98 | 2019.99 | 833.92
4.99 | 2029.49 | 837.81
5 | 2038.13 | 844.34
5.02 | 2046.34 | 851.96
5.03 | 2060.98 | 858.71
5.04 | 2061.81 | 865.89
5.05 | 2057.93 | 873.82
5.06 | 2072.68 | 886.85
5.08 | 2058.7 | 889.4
5.09 | 2090.42 | 910.21
5.1 | 2076.68 | 917.79
5.11 | 2084.61 | 925.93
5.12 | 2094.2 | 932.84
5.14 | 2096.17 | 942.73
5.15 | 2097.04 | 953.61
5.16 | 2092.33 | 952.45
5.17 | 2091.6 | 953.33
5.18 | 2097.92 | 963.03
5.2 | 2110.55 | 967.95
5.21 | 2117.76 | 975.35
5.22 | 2126.6 | 983.51
5.23 | 2135.36 | 996.44
5.24 | 2118.78 | 977.65
5.26 | 2143.02 | 1003.66
5.27 | 2124.5 | 994.87
5.28 | 2129.43 | 1008.13
5.29 | 2141.7 | 1023.08
5.3 | 2143.44 | 1039.05
5.32 | 2156.64 | 1051.11
5.33 | 2144.31 | 1045
5.34 | 2163.34 | 1060.27
5.35 | 2160.84 | 1057.42
5.36 | 2157.69 | 1033.23
5.38 | 2128.1 | 1015.59
5.39 | 2130.32 | 1024.29
5.4 | 2069.12 | 995.7
5.41 | 2010.47 | 983.9
5.42 | 1932.11 | 948.8
5.44 | 1908.61 | 930.54
5.45 | 1935.24 | 958.49
5.46 | 1847.66 | 913.89
5.47 | 1810.73 | 890.62
5.48 | 1874.09 | 891.1
5.5 | 1868.36 | 903.4
5.51 | 1763.19 | 836.89
5.52 | 1856.55 | 856.77
5.53 | 1812.34 | 840.01
5.54 | 1805.83 | 837.31
5.56 | 1833.9 | 823.42
5.57 | 1803.54 | 804.24
5.58 | 1844.99 | 810.66
5.59 | 1820.33 | 793.33
5.6 | 1862.69 | 802.93
5.62 | 1831.22 | 777.87
5.63 | 1858.98 | 786.57
5.64 | 1853.66 | 776.45
5.65 | 1873.78 | 783.19
5.66 | 1863.78 | 779.66
5.68 | 1871.31 | 774.83
5.69 | 1891.14 | 795.24
5.7 | 1910.05 | 794.8
5.71 | 1895.48 | 786.75
5.72 | 1926.25 | 800.72
5.74 | 1930.89 | 805.15
5.75 | 1940.53 | 804.74
5.76 | 1938.2 | 809.33
5.77 | 1942.16 | 809.9
5.78 | 1967.54 | 816.41
5.8 | 1971.59 | 811.54
5.81 | 1977.07 | 811.83
5.82 | 1970.23 | 809.61
5.83 | 1984.36 | 813.21
5.84 | 1999.03 | 819.65
5.86 | 1997.08 | 824.51
5.87 | 2011.42 | 829
5.88 | 2022.7 | 835.03
5.89 | 2019.49 | 829.05
5.9 | 2028.74 | 841.99
5.92 | 2052.26 | 870.19
5.93 | 2068.43 | 868.64
5.94 | 2051.58 | 867.06
5.95 | 2055.06 | 875.36
5.96 | 2078.47 | 889.98
5.98 | 2076.27 | 902.44
5.99 | 2058 | 888.96
6 | 2062.16 | 907.45
6.01 | 2084.03 | 919.37
6.02 | 2071.57 | 920.25
6.04 | 2088.63 | 932.87
6.05 | 2109.66 | 951.97
6.06 | 2112.76 | 960.86
6.07 | 2097.98 | 953.99
6.08 | 2094.42 | 955.6
6.1 | 2102.27 | 957.9
6.11 | 2098.97 | 961.58
6.12 | 2117.58 | 983.31
6.13 | 2114.22 | 979.95
6.14 | 2120.63 | 988.67
6.16 | 2114.54 | 988.44
6.17 | 2132.36 | 1006.1
6.18 | 2136.61 | 1014.46
6.19 | 2145.04 | 1014.52
6.2 | 2141.98 | 1013.22
6.22 | 2159.36 | 1024.59
6.23 | 2142.21 | 1023.89
6.24 | 2139.96 | 1027.25
6.25 | 2139.13 | 1026.28
6.26 | 2150.18 | 1040.38
6.28 | 2125.67 | 1027.75
6.29 | 2105.64 | 1024.36
6.3 | 2073.25 | 1009.28
6.31 | 2016.48 | 994.46
6.32 | 1986.11 | 978.27
6.34 | 1905.83 | 958.62
6.35 | 1916.19 | 947.65
6.36 | 1854.84 | 927.11
6.37 | 1856.04 | 911.58
6.38 | 1867.5 | 925.42
6.4 | 1824.43 | 891.02
6.41 | 1830.28 | 874.36
6.42 | 1837.4 | 875.33
6.43 | 1829.04 | 854.62
6.44 | 1837.75 | 845.02
6.46 | 1835.27 | 836.5
6.47 | 1839.27 | 832.25
6.48 | 1837.04 | 826.8
6.49 | 1845.19 | 810.76
6.5 | 1848.72 | 799.5
6.52 | 1848.53 | 789.37
6.53 | 1832.78 | 777.09
6.54 | 1852.59 | 775.44
6.55 | 1872.04 | 780.83
6.56 | 1890.51 | 781.11
6.58 | 1880.33 | 774.54
6.59 | 1874.87 | 760.68
6.6 | 1902.07 | 778
6.61 | 1907.84 | 784.64
6.62 | 1916.22 | 790.47
6.64 | 1935.73 | 806.23
6.65 | 1933.44 | 807.74
6.66 | 1955.25 | 813.77
6.67 | 1964.84 | 810.51
6.68 | 1959.67 | 804.92
6.7 | 1969.64 | 808.48
6.71 | 1982.58 | 813.76
6.72 | 1991.66 | 820.54
6.73 | 2003.62 | 832.05
6.74 | 2005.24 | 835.4
6.76 | 2016.93 | 843.57
6.77 | 2022.15 | 853.02
6.78 | 2043.83 | 861.17
6.79 | 2043.51 | 867.82
6.8 | 2048.52 | 873.82
6.82 | 2059.03 | 880.28
6.83 | 2068.66 | 878.28
6.84 | 2062.63 | 865.73
6.85 | 2043.01 | 854.74
6.86 | 2039.87 | 844.64
6.88 | 2035.74 | 846.27
6.89 | 2040.7 | 854.86
6.9 | 2051.97 | 870.12
6.91 | 2047.31 | 894.99
6.92 | 2064.5 | 920.06
6.94 | 2092.46 | 943.6
6.95 | 2085.18 | 950.73
6.96 | 2097.19 | 966.87
6.97 | 2098.16 | 971.84
6.98 | 2114.1 | 982.82
7 | 2113.99 | 990.21
7.01 | 2154.54 | 1013.13
7.02 | 2133.88 | 1012.72
7.03 | 2150.1 | 1021.29
7.04 | 2133.65 | 1015.16
7.06 | 2140.09 | 1008.56
7.07 | 2128.1 | 977.99
7.08 | 2101.54 | 955.97
7.09 | 2098.37 | 943.44
7.1 | 2101.8 | 938.62
7.12 | 2085.24 | 929.51
7.13 | 2082.81 | 930.74
7.14 | 2080.43 | 934.31
7.15 | 2090.01 | 942.84
7.16 | 2072.38 | 938.81
7.18 | 2073.66 | 946.84
7.19 | 2039.84 | 941.24
7.2 | 2008.41 | 942.59
7.21 | 1975.26 | 938.04
7.22 | 1942.55 | 933.72
7.24 | 1877.76 | 905.93
7.25 | 1847.14 | 884.66
7.26 | 1811.94 | 865.37
7.27 | 1819.46 | 870.17
7.28 | 1794.48 | 849.82
7.3 | 1819.05 | 864.58
7.31 | 1786.02 | 831.53
7.32 | 1810.09 | 836.14
7.33 | 1789.46 | 814.11
7.34 | 1806.51 | 811.7
7.36 | 1782.31 | 786.61
7.37 | 1812.44 | 789.47
7.38 | 1790.93 | 769.64
7.39 | 1811.13 | 770.41
7.4 | 1807.25 | 759.97
7.42 | 1818.79 | 759.71
7.43 | 1825.22 | 750.82
7.44 | 1845.05 | 756.4
7.45 | 1850.04 | 755.6
7.46 | 1851.1 | 756.29
7.48 | 1862.84 | 760.5
7.49 | 1873.15 | 766.55
7.5 | 1878.05 | 761.33
7.51 | 1900.4 | 773.17
7.52 | 1893.38 | 770.31
7.54 | 1906.36 | 780.04
7.55 | 1905.18 | 776.38
7.56 | 1935.14 | 797.78
7.57 | 1941.57 | 791.67
7.58 | 1955.52 | 792.86
7.6 | 1960.04 | 795.44
7.61 | 1950.75 | 791
7.62 | 1966.82 | 800.69
7.63 | 1979.78 | 808.2
7.64 | 1985.8 | 816.64
7.66 | 1995.99 | 820.77
7.67 | 2015.17 | 836.01
7.68 | 2019.28 | 842.36
7.69 | 2019.13 | 843.98
7.7 | 2045.96 | 863.85
7.72 | 2041.95 | 863.71
7.73 | 2040.1 | 868.96
7.74 | 2056.3 | 881.12
7.75 | 2063.49 | 896.76
7.76 | 2067.79 | 905.65
7.78 | 2060.08 | 906.09
7.79 | 2069.43 | 923.69
7.8 | 2090.66 | 941.22
7.81 | 2093.56 | 946.09
7.82 | 2075.32 | 945.63
7.84 | 2104.06 | 964.91
7.85 | 2097.55 | 970.37
7.86 | 2105.88 | 978.05
7.87 | 2106.53 | 985.14
7.88 | 2104.87 | 987.85
7.9 | 2119.68 | 994.46
7.91 | 2121.71 | 1004.1
7.92 | 2132.73 | 1015.53
7.93 | 2129.31 | 1016.67
7.94 | 2136.49 | 1023.53
7.96 | 2140.81 | 1031.09
7.97 | 2135.41 | 1036.29
7.98 | 2143.98 | 1040.29
7.99 | 2156.73 | 1028.91
8 | 2148.02 | 1006.67
8.02 | 2101.37 | 990.17
8.03 | 2105.46 | 999.11
8.04 | 2119.05 | 1012.44
8.05 | 2138.09 | 1023.45
8.06 | 2132.94 | 1024.38
8.08 | 2107.21 | 1022.85
8.09 | 2122.45 | 1028.72
8.1 | 2108.65 | 1032.52
8.11 | 2081.53 | 1022.16
8.12 | 1980.46 | 992.41
8.14 | 1993.61 | 993.04
8.15 | 1898.68 | 957.56
8.16 | 1864.31 | 927.94
8.17 | 1860.19 | 920.1
8.18 | 1777.64 | 883.03
8.2 | 1864.63 | 885.05
8.21 | 1814.46 | 884.07
8.22 | 1827.43 | 868.89
8.23 | 1789.71 | 846.47
8.24 | 1809.78 | 843.84
8.26 | 1811.84 | 831.42
8.27 | 1805.05 | 827.14
8.28 | 1790.68 | 802.14
8.29 | 1814.52 | 796.38
8.3 | 1815.21 | 789
8.32 | 1828.47 | 785.5
8.33 | 1837.03 | 791.92
8.34 | 1830.85 | 779.28
8.35 | 1850.11 | 775.07
8.36 | 1861.63 | 779.6
8.38 | 1867.19 | 776.67
8.39 | 1862.15 | 775.42
8.4 | 1869.1 | 771.63
8.41 | 1880.15 | 773.45
8.42 | 1885.18 | 775.68
8.44 | 1896.59 | 780.28
8.45 | 1895.74 | 773.33
8.46 | 1917.63 | 782.2
8.47 | 1922.27 | 781.18
8.48 | 1923.39 | 783.69
8.5 | 1930.99 | 787.25
8.51 | 1946.22 | 791.27
8.52 | 1943.13 | 782.72
8.53 | 1964.11 | 798.81
8.54 | 1983.72 | 811.88
8.56 | 1988.21 | 812.2
8.57 | 1987.69 | 815.7
8.58 | 1996.91 | 826.25
8.59 | 1990.7 | 818.71
8.6 | 2015.87 | 837.8
8.62 | 2017.15 | 843.71
8.63 | 2034.44 | 856.09
8.64 | 2040.64 | 861.19
8.65 | 2048.17 | 871.89
8.66 | 2060.18 | 887.3
8.68 | 2045.67 | 888.96
8.69 | 2063.47 | 902.76
8.7 | 2070.37 | 910.19
8.71 | 2074.52 | 922.57
8.72 | 2051.33 | 918.8
8.74 | 2080.53 | 941.1
8.75 | 2083.38 | 945.47
8.76 | 2088.97 | 954.35
8.77 | 2098.92 | 962.53
8.78 | 2110.95 | 979.54
8.8 | 2095.6 | 974.43
8.81 | 2121.67 | 995.09
8.82 | 2119.09 | 993.22
8.83 | 2131.53 | 1006.95
8.84 | 2129.83 | 1015.42
8.86 | 2128 | 1017.01
8.87 | 2130.54 | 1003.12
8.88 | 2129.83 | 991.09
8.89 | 2107.93 | 977.01
8.9 | 2100.18 | 968.28
8.92 | 2109.37 | 967.79
8.93 | 2091.26 | 961.89
8.94 | 2104.26 | 971.19
8.95 | 2100.72 | 971.83
8.96 | 2089.85 | 971.28
8.98 | 2092.18 | 975.11
8.99 | 2078.35 | 975.67
9 | 2060.91 | 975.65
9.01 | 2023.7 | 968.63
9.02 | 1988.27 | 961.23
9.04 | 1951.43 | 965.81
9.05 | 1923.69 | 962.3
9.06 | 1868.75 | 947.91
9.07 | 1868.52 | 941.76
9.08 | 1823.07 | 905.53
9.1 | 1804.62 | 880.35
9.11 | 1794.9 | 859.18
9.12 | 1796.35 | 848.57
9.13 | 1789.72 | 834.43
9.14 | 1783.4 | 825.06
9.16 | 1788.47 | 814.69
9.17 | 1792.8 | 805.54
9.18 | 1789.81 | 800.7
9.19 | 1793.72 | 789.5
9.2 | 1801.88 | 780.68
9.22 | 1814.36 | 778.04
9.23 | 1817.86 | 771.78
9.24 | 1817.97 | 764.77
9.25 | 1831.82 | 763.88
9.26 | 1840.11 | 761.59
9.28 | 1848.53 | 761.45
9.29 | 1847.75 | 756.34
9.3 | 1869.35 | 765.89
9.31 | 1865.24 | 757.12
9.32 | 1885.28 | 772.33
9.34 | 1881.92 | 763.46
9.35 | 1888.77 | 766.48
9.36 | 1902.13 | 771.09
9.37 | 1907.46 | 769.63
9.38 | 1905.36 | 764.57
9.4 | 1926.6 | 773.85
9.41 | 1930.48 | 774.54
9.42 | 1943.66 | 779.28
9.43 | 1946.92 | 781.35
9.44 | 1983.97 | 796.21
9.46 | 1967.71 | 796.98
9.47 | 1984.62 | 804.8
9.48 | 1990.58 | 813.08
9.49 | 1978.93 | 813.38
9.5 | 2000 | 825.02
9.52 | 2002.75 | 828.92
9.53 | 2024.89 | 844.89
9.54 | 2020.51 | 844.73
9.55 | 2034.77 | 857
9.56 | 2037.75 | 867.28
9.58 | 2038.46 | 877.18
9.59 | 2047.57 | 888.12
9.6 | 2054.95 | 894.02
9.61 | 2060.94 | 909.48
9.62 | 2070.67 | 924.99
9.64 | 2068.46 | 927.29
9.65 | 2072.36 | 931.49
9.66 | 2054.87 | 935.16
9.67 | 2069.29 | 938.69
9.68 | 2086.84 | 953.03
9.7 | 2089.01 | 960.21
9.71 | 2093.44 | 971.21
9.72 | 2104.67 | 983.4
9.73 | 2130.62 | 1003.46
9.74 | 2110.91 | 997.98
9.76 | 2117.52 | 1004.51
9.77 | 2120.96 | 1007.94
9.78 | 2157.29 | 1020.31
9.79 | 2139.19 | 1022.88
9.8 | 2140.37 | 1030.32
9.82 | 2133.27 | 1025.41
9.83 | 2132.22 | 1012.45
9.84 | 2129.77 | 1001.06
9.85 | 2112.8 | 985.58
9.86 | 2115.97 | 984.35
9.88 | 2096.75 | 973.32
9.89 | 2086.66 | 977.04
9.9 | 2105.52 | 998.4
9.91 | 2093.33 | 1007.28
9.92 | 2065.9 | 1005.83
9.94 | 2070.25 | 1027.93
9.95 | 2024.67 | 1008.07
9.96 | 1959.34 | 986.98
9.97 | 1863.77 | 936.44
9.98 | 1836.78 | 904.25
10 | 1795.63 | 871.87
10.01 | 1831.2 | 871.63
10.02 | 1804.4 | 859.82
10.03 | 1781.2 | 837.31
10.04 | 1776.76 | 825.34
10.06 | 1768.91 | 810.38
10.07 | 1779.07 | 803.85
10.08 | 1771.91 | 782.95
10.09 | 1813.61 | 797.68
10.1 | 1800.96 | 779.93
10.12 | 1797.86 | 770.21
10.13 | 1776.73 | 751.51
10.14 | 1785.98 | 746.17
10.15 | 1813.35 | 741.21
10.16 | 1815.95 | 743.63
10.18 | 1828.82 | 741.96
10.19 | 1835.6 | 746.07
10.2 | 1833.36 | 735.65
10.21 | 1847.33 | 738.77
10.22 | 1851.44 | 746.26
10.24 | 1871.29 | 748.6
10.25 | 1878.98 | 750.11
10.26 | 1886.71 | 751.05
10.27 | 1890.92 | 754.8
10.28 | 1899.75 | 760.05
10.3 | 1898.43 | 757.53
10.31 | 1915.62 | 763.65
10.32 | 1919.07 | 762.45
10.33 | 1919 | 758.78
10.34 | 1941.41 | 770.03
10.36 | 1940.92 | 777.41
10.37 | 1975.42 | 794.24
10.38 | 1981.42 | 796.53
10.39 | 1981.1 | 795.96
10.4 | 1989.11 | 808.98
10.42 | 1999.62 | 812.71
10.43 | 1998.55 | 816.27
10.44 | 2007.94 | 827.6
10.45 | 2008.1 | 828.51
10.46 | 2019.34 | 833.78
10.48 | 2022 | 845.65
10.49 | 2027.38 | 856.94
10.5 | 2059.54 | 875.74
10.51 | 2036.4 | 868.25
10.52 | 2061.7 | 895.31
10.54 | 2059.51 | 895.38
10.55 | 2050.46 | 894.92
10.56 | 2058.64 | 909.1
10.57 | 2057.98 | 908.99
10.58 | 2066.78 | 918.41
10.6 | 2080.94 | 923.29
10.61 | 2078.57 | 927.6
10.62 | 2082.71 | 934.18
10.63 | 2067.88 | 926.15
10.64 | 2092.53 | 951.04
10.66 | 2091.51 | 948.48
10.67 | 2092.55 | 955.9
10.68 | 2116.76 | 974.85
10.69 | 2097.5 | 966.07
10.7 | 2097.97 | 973.34
10.72 | 2110.65 | 978.64
10.73 | 2108.07 | 976.53
10.74 | 2096.67 | 980.31
10.75 | 2136.92 | 998.44
10.76 | 2123.38 | 985.24
10.78 | 2117.66 | 970.69
10.79 | 2099.12 | 957.14
10.8 | 2080.39 | 941.48
10.81 | 2088.8 | 946.29
10.82 | 2078.41 | 943.31
10.84 | 2050.36 | 937.87
10.85 | 2046.14 | 945.47
10.86 | 2004.06 | 941.8
10.87 | 1949.97 | 931.13
10.88 | 1904.44 | 924.84
10.9 | 1886.25 | 909.25
10.91 | 1855.89 | 886.05
10.92 | 1850.7 | 877.25
10.93 | 1812.46 | 854.86
10.94 | 1788.83 | 832.73
10.96 | 1763.57 | 811.83
10.97 | 1767.92 | 797.9
10.98 | 1755.7 | 781.1
10.99 | 1772.07 | 777.8
11 | 1747.54 | 751.88
11.02 | 1747.93 | 733.45
11.03 | 1779.5 | 750.89
11.04 | 1770.31 | 727.91
11.05 | 1788.01 | 733.79
11.06 | 1817.42 | 737.5
11.08 | 1808.86 | 726.69
11.09 | 1808.92 | 726.59
11.1 | 1805.24 | 717.14
11.11 | 1838.54 | 725.48
11.12 | 1845.22 | 731.1
11.14 | 1849.17 | 728.87
11.15 | 1874.4 | 738.72
11.16 | 1861.25 | 728.83
11.17 | 1867.59 | 734.98
11.18 | 1887.25 | 740.55
11.2 | 1895.2 | 746.33
11.21 | 1896.94 | 743.53
11.22 | 1906.57 | 748.8
11.23 | 1912.79 | 751.46
11.24 | 1920.22 | 750.78
11.26 | 1920.71 | 750.08
11.27 | 1933.96 | 761.75
11.28 | 1947.86 | 773.88
11.29 | 1965.33 | 788.99
11.3 | 1966.83 | 786.05
11.32 | 1967.98 | 790.44
11.33 | 1988.36 | 804.39
11.34 | 1988.8 | 807.02
11.35 | 1998.01 | 814.88
11.36 | 2012.98 | 822.74
11.38 | 2020.17 | 833.51
11.39 | 2013.35 | 838.36
11.4 | 2020.58 | 843.49
11.41 | 2023.21 | 848.97
11.42 | 2036.98 | 861.5
11.44 | 2042.13 | 871.04
11.45 | 2041.57 | 873.55
11.46 | 2059.93 | 890.95
11.47 | 2047.67 | 888.61
11.48 | 2049.23 | 899.4
11.5 | 2070.43 | 903.85
11.51 | 2055.04 | 912.22
11.52 | 2061 | 908.03
11.53 | 2055.25 | 910.5
11.54 | 2080.2 | 926.93
11.56 | 2084.92 | 928.91
11.57 | 2079.02 | 934.03
11.58 | 2083.44 | 931.55
11.59 | 2096.31 | 944.2
11.6 | 2091.94 | 947.91
11.62 | 2099.03 | 949.35
11.63 | 2089.13 | 953.91
11.64 | 2098.75 | 965.48
11.65 | 2127.31 | 973.59
11.66 | 2103.74 | 969.13
11.68 | 2114.6 | 964.88
11.69 | 2113.89 | 963.56
11.7 | 2119.23 | 953.08
11.71 | 2105.28 | 947.72
11.72 | 2091.87 | 937.62
11.74 | 2084.34 | 935.36
11.75 | 2088.71 | 940.97
11.76 | 2078.7 | 935.27
11.77 | 2072.97 | 942.45
11.78 | 2035.93 | 940.14
11.8 | 1983.67 | 927.25
11.81 | 1939.88 | 913.33
11.82 | 1886.47 | 890.3
11.83 | 1871.14 | 880.68
11.84 | 1834.02 | 863.73
11.86 | 1796.29 | 839.29
11.87 | 1794.46 | 829.78
11.88 | 1777.19 | 811.56
11.89 | 1762.76 | 793.53
11.9 | 1766.75 | 780.72
11.92 | 1777.96 | 780.99
11.93 | 1763.89 | 754.77
11.94 | 1766.9 | 740.11
11.95 | 1770.97 | 733.14
11.96 | 1771.04 | 722.33
11.98 | 1768.8 | 714.28
11.99 | 1786.79 | 707.64
12 | 1802.57 | 715.88